## 材性均值
材料 | 截面 (mm) | 弹模E (MPa) | 屈服强度 (MPa) | 抗拉强度 (MPa) | 质量密度 (kg/m3)
不锈钢 | 25×25×2 | 1.88×105 | 522 | 695 | 7900
φ38× 2
20×15×2×2
40×20×2×2
12×12×1.5
材料 | 弹模E (MPa) | 立方体抗压强度 (MPa) | 密度 (kg/m3)
混凝土 | 1.95×104 | 16.36 | 2200